## Plan1
fe [Hz] |  | fe [Hz] |  |  |  | fe [Hz]
100 |  | 100 |  |  |  | 100
|  | Alpha | Kh | Ke | Ka | Alpha | Kh | Ke | Ka
|  | 1.99999928 | 2.74912578e-10 | 0.000434600483 | 0.000807329028 | 1.5 | 0.0005832208 | 0.0004346006 | 0.000749006
B[T] | P[W] | B[T] | P[W] | Square Error | Per Error | B[T] | P[W] | Square Error | Per Error
0 | 0 | 0 | 0 | 0 |  | 0 | 0 | 0
0.04 | 0.01 | 0.04 | 0.01341224 | 1.164338e-05 | 34.12% | 0.04 | 0.01341223 | 1.164334e-05 | 34.12%
0.05 | 0.0164 | 0.05 | 0.01989123 | 1.218865e-05 | 21.29% | 0.05 | 0.01989122 | 1.218859e-05 | 21.29%
0.06 | 0.024 | 0.06 | 0.02751088 | 1.23263e-05 | 14.63% | 0.06 | 0.02751087 | 1.232622e-05 | 14.63%
0.07 | 0.034 | 0.07 | 0.03624737 | 5.050657e-06 | 6.61% | 0.07 | 0.03624735 | 5.050594e-06 | 6.61%
0.08 | 0.044 | 0.08 | 0.0460822 | 4.335564e-06 | 4.732% | 0.08 | 0.04608218 | 4.335494e-06 | 4.732%
0.09 | 0.0563 | 0.09 | 0.05700052 | 4.907326e-07 | 1.244% | 0.09 | 0.0570005 | 4.907053e-07 | 1.244%
0.1 | 0.0705 | 0.1 | 0.06899003 | 2.279997e-06 | -2.142% | 0.1 | 0.06899001 | 2.280065e-06 | -2.142%
0.15 | 0.161 | 0.15 | 0.1446867 | 0.0002661242 | -10.13% | 0.15 | 0.1446867 | 0.0002661254 | -10.13%
0.2 | 0.28 | 0.2 | 0.2460499 | 0.001152609 | -12.13% | 0.2 | 0.2460498 | 0.001152613 | -12.13%
0.25 | 0.422 | 0.25 | 0.3725414 | 0.00244615 | -11.72% | 0.25 | 0.3725414 | 0.002446157 | -11.72%
0.3 | 0.601 | 0.3 | 0.5237981 | 0.005960128 | -12.85% | 0.3 | 0.5237981 | 0.005960141 | -12.85%
0.35 | 0.78 | 0.35 | 0.6995534 | 0.006471656 | -10.31% | 0.35 | 0.6995533 | 0.006471671 | -10.31%
0.4 | 0.99 | 0.4 | 0.8996007 | 0.00817204 | -9.131% | 0.4 | 0.8996006 | 0.00817206 | -9.131%
0.45 | 1.235 | 0.45 | 1.123774 | 0.01237128 | -9.006% | 0.45 | 1.123774 | 0.01237131 | -9.006%
0.5 | 1.485 | 0.5 | 1.371935 | 0.01278366 | -7.614% | 0.5 | 1.371935 | 0.01278369 | -7.614%
0.55 | 1.76 | 0.55 | 1.643969 | 0.01346327 | -6.593% | 0.55 | 1.643969 | 0.01346331 | -6.593%
0.6 | 2.035 | 0.6 | 1.939774 | 0.00906792 | -4.679% | 0.6 | 1.939774 | 0.009067945 | -4.679%
0.65 | 2.36 | 0.65 | 2.259265 | 0.0101475 | -4.268% | 0.65 | 2.259265 | 0.01014753 | -4.268%
0.7 | 2.67 | 0.7 | 2.602364 | 0.004574584 | -2.533% | 0.7 | 2.602364 | 0.004574603 | -2.533%
0.75 | 3 | 0.75 | 2.969003 | 0.0009607943 | -1.033% | 0.75 | 2.969003 | 0.0009608026 | -1.033%
0.8 | 3.35 | 0.8 | 3.359121 | 8.318784e-05 | 0.2723% | 0.8 | 3.359121 | 8.318549e-05 | 0.2723%
0.85 | 3.73 | 0.85 | 3.772661 | 0.001819962 | 1.144% | 0.85 | 3.772661 | 0.001819951 | 1.144%
0.9 | 4.13 | 0.9 | 4.209574 | 0.006331949 | 1.927% | 0.9 | 4.209573 | 0.006331931 | 1.927%
0.95 | 4.56 | 0.95 | 4.669812 | 0.01205868 | 2.408% | 0.95 | 4.669812 | 0.01205866 | 2.408%
1 | 5 | 1 | 5.153334 | 0.02351128 | 3.067% | 1 | 5.153334 | 0.02351125 | 3.067%
1.1 | 6 | 1.1 | 6.190073 | 0.03612778 | 3.168% | 1.1 | 6.190073 | 0.03612776 | 3.168%
1.2 | 7.21 | 1.2 | 7.319509 | 0.01199213 | 1.519% | 1.2 | 7.319509 | 0.01199213 | 1.519%
1.3 | 8.4 | 1.3 | 8.541394 | 0.01999225 | 1.683% | 1.3 | 8.541394 | 0.01999227 | 1.683%
1.4 | 9.84 | 1.4 | 9.855512 | 0.0002406204 | 0.1576% | 1.4 | 9.855512 | 0.0002406247 | 0.1576%
1.5 | 11.6 | 1.5 | 11.26167 | 0.1144678 | -2.917% | 1.5 | 11.26167 | 0.1144677 | -2.917%
|  |  |  | Least Square Sum |  |  |  | Least Square Sum
|  |  |  | 0.3145117 |  |  |  | 0.3145117